## Feuil1
Freq(Hz) | Ampl | Bias | Time(Sec) | Z'(a) | Z''(b) | GD | Err | Range | L(Freq)
46415.89 | 0.05 | 0 | 92.41 | 4571.8 | 55251 | 0.0000E+00 | 0 | 111 | 0.1894497
38311.87 | 0.05 | 0 | 94.6 | 1871.8 | 35660 | 0.0000E+00 | 0 | 111 | 0.1481387
31622.78 | 0.05 | 0 | 96.69 | 993.67 | 25602 | 0.0000E+00 | 0 | 111 | 0.1288529
26101.57 | 0.05 | 0 | 99.02 | 597.76 | 19409 | 0.0000E+00 | 0 | 111 | 0.1183469
21544.35 | 0.05 | 0 | 100.77 | 389.74 | 15182 | 0.0000E+00 | 0 | 111 | 0.1121543
17782.79 | 0.05 | 0 | 102.75 | 271.53 | 12103 | 0.0000E+00 | 0 | 111 | 0.1083212
14677.99 | 0.05 | 0 | 104.98 | 195.99 | 9764.8 | 0.0000E+00 | 0 | 111 | 0.1058808
12115.28 | 0.05 | 0 | 106.62 | 147.46 | 7939.6 | 0.0000E+00 | 0 | 111 | 0.1043003
10000 | 0.05 | 0 | 108.48 | 114.12 | 6491.1 | 0.0000E+00 | 0 | 211 | 0.1033092
8254.042 | 0.05 | 0 | 110.68 | 89.597 | 5324.9 | 0.0000E+00 | 0 | 212 | 0.1026751
6812.921 | 0.05 | 0 | 113.11 | 74.482 | 4376.9 | 0.0000E+00 | 0 | 212 | 0.1022478
5623.413 | 0.05 | 0 | 119.38 | 62.876 | 3603.2 | 0.0000E+00 | 0 | 212 | 0.1019786
4641.589 | 0.05 | 0 | 121.7 | 54.686 | 2968.2 | 0.0000E+00 | 0 | 212 | 0.1017764
3831.187 | 0.05 | 0 | 123.46 | 48.735 | 2447.1 | 0.0000E+00 | 0 | 212 | 0.1016574
3162.278 | 0.05 | 0 | 125.44 | 44.439 | 2018.6 | 0.0000E+00 | 0 | 212 | 0.1015946
2610.157 | 0.05 | 0 | 127.55 | 41.527 | 1665.4 | 0.0000E+00 | 0 | 212 | 0.1015482
2154.435 | 0.05 | 0 | 134.14 | 39.242 | 1374.3 | 0.0000E+00 | 0 | 212 | 0.101524
1778.279 | 0.05 | 0 | 136.03 | 37.806 | 1133.9 | 0.0000E+00 | 0 | 212 | 0.1014835
1467.799 | 0.05 | 0 | 142.29 | 36.856 | 936.05 | 0.0000E+00 | 0 | 212 | 0.1014969
1211.528 | 0.05 | 0 | 144.51 | 36.058 | 772.68 | 0.0000E+00 | 0 | 212 | 0.1015048
1000 | 0.05 | 0 | 151.32 | 35.447 | 637.75 | 0.0000E+00 | 0 | 213 | 0.1015012
825.4042 | 0.05 | 0 | 153.31 | 35.059 | 526.24 | 0.0000E+00 | 0 | 213 | 0.10147
681.2921 | 0.05 | 0 | 159.69 | 34.884 | 434.46 | 0.0000E+00 | 0 | 213 | 0.1014932
562.3413 | 0.05 | 0 | 162.13 | 34.69 | 358.59 | 0.0000E+00 | 0 | 213 | 0.1014889
464.1589 | 0.05 | 0 | 164.11 | 34.564 | 295.99 | 0.0000E+00 | 0 | 213 | 0.1014918
383.1187 | 0.05 | 0 | 166.2 | 34.52 | 244.33 | 0.0000E+00 | 0 | 213 | 0.1014995
316.2278 | 0.05 | 0 | 168.63 | 34.408 | 201.66 | 0.0000E+00 | 0 | 213 | 0.101494
261.0157 | 0.05 | 0 | 172.82 | 34.41 | 166.47 | 0.0000E+00 | 0 | 213 | 0.1015056
215.4435 | 0.05 | 0 | 178.98 | 34.366 | 137.37 | 0.0000E+00 | 0 | 213 | 0.1014797
177.8279 | 0.05 | 0 | 185.25 | 34.329 | 113.4 | 0.0000E+00 | 0 | 213 | 0.1014924
146.7799 | 0.05 | 0 | 187.57 | 34.29 | 93.628 | 0.0000E+00 | 0 | 213 | 0.1015219
121.1528 | 0.05 | 0 | 189.34 | 34.288 | 77.257 | 0.0000E+00 | 0 | 113 | 0.1014904
100 | 0.05 | 0 | 191.32 | 34.265 | 63.793 | 0.0000E+00 | 0 | 113 | 0.1015298
82.54042 | 0.05 | 0 | 197.7 | 34.267 | 52.642 | 0.0000E+00 | 0 | 113 | 0.1015047
68.12921 | 0.05 | 0 | 200.13 | 34.263 | 43.449 | 0.0000E+00 | 0 | 113 | 0.1015002
56.23413 | 0.05 | 0 | 202.01 | 34.257 | 35.864 | 0.0000E+00 | 0 | 113 | 0.1015031
46.41589 | 0.05 | 0 | 204.1 | 34.252 | 29.607 | 0.0000E+00 | 0 | 113 | 0.1015192
38.31187 | 0.05 | 0 | 210.59 | 34.251 | 24.436 | 0.0000E+00 | 0 | 113 | 0.101512
31.62278 | 0.05 | 0 | 212.36 | 34.247 | 20.174 | 0.0000E+00 | 0 | 113 | 0.1015342
26.10157 | 0.05 | 0 | 214.24 | 34.246 | 16.652 | 0.0000E+00 | 0 | 113 | 0.1015361
21.54435 | 0.05 | 0 | 220.61 | 34.244 | 13.745 | 0.0000E+00 | 0 | 113 | 0.1015388
17.78279 | 0.05 | 0 | 223.05 | 34.247 | 11.343 | 0.0000E+00 | 0 | 113 | 0.1015193
14.67799 | 0.05 | 0 | 225.03 | 34.247 | 9.3645 | 0.0000E+00 | 0 | 113 | 0.1015403
12.11528 | 0.05 | 0 | 231.3 | 34.245 | 7.7302 | 0.0000E+00 | 0 | 113 | 0.1015495
10 | 0.05 | 0 | 233.62 | 34.248 | 6.379 | 0.0000E+00 | 0 | 113 | 0.101525